## Formulació BOMBOS
CUSTOMER | QUIMSER |  |  |  | DATE |  | 2020-10-19
ITEM | ECO LEATHER GOODS
ORIGIN | WET WHITE - SERTAN WT |  |  | THICKNESS |  | 1,0 mm
LEATHER TYPE | COW - SPAIN |  |  | WEIGHT |  | SHAVED
OPERATION | % | ºC | CHEMICAL |  | TIME | NOTES
| 100 | 30 | WATER
| 0.7 |  | TRD-27 |  | 30'
DRAIN / WASH
| 80 | 20 | WATER
| 2 |  | SERTAN N-N |  | 60' | pH= 4,6-4,7
| 6 |  | SERTAN VLI
| 1.5 |  | SERTAN NP
| 1.5 |  | SERADYE GREEN
| 2 |  | SEROIL SOF |  | R/O/N
FATLIQUORING | 40 | 40 | WATER
| 4 |  | SERTAN RE-1
| 4 |  | SEROIL SOF
| 4 |  | SEROIL GSN
| 3 |  | SEROIL TTK |  | 60'
| 1.5 |  | SERFIX AF |  | 40' | pH= 3,5
DRAIN / WASH
MECHANIZATION: SAMMY - VACUMM - SETTING - AIR DRY - TO STAKE - MILL
COMMENTS: